## Előmelegítési hőmérséklet
CET(%) | d (mm) | H (ml/100g) | Q (kJ/mm) | To
0.45 | 30 | 4 | 1 | 188.7345
0.45 | 25 | 4 | 1 | 175.7065
0.45 | 20 | 4 | 1.5 | 156.1195
0.45 | 20 | 5 | 1.25 | 166.3386
0.5 | 15 | 5 | 1.7 | 184.2111
0.4 | 10 | 20 | 0.8 | 162.7796
0.38 | 16 | 8 | 0.9 | 122.1393
0.55 | 18 | 3 | 1.63 | 217.1508
0.6 | 8 | 5 | 1 | 234.6484
0.4 | 12 | 4 | 1.7 | 85.16342
0.42 | 14 | 10 | 1.15 | 152.3915
0.48 | 17 | 12 | 1.3 | 217.548
0.52 | 11 | 5 | 0.7 | 188.4858
0.47 | 9 | 10 | 1.8 | 165.2981
0.39 | 13 | 4 | 1.12 | 87.8682
0.35 | 23 | 5 | 1.4 | 97.30425
0.65 | 6 | 5 | 1.1 | 263.7588
0.45 | 20 | 5 | 1.15 | 167.1536
0.33 | 20 | 5 | 1.15 | 75.83956
0.45 | 30 | 5 | 1.15 | 195.6936
0.45 | 30 | 5 | 1 | 196.9161
0.33 | 30 | 5 | 1.15 | 104.3796
0.47 | 30 | 5 | 1.15 | 210.9126

## Lehülési idő
To | U (V) | I (A) | v (mm/s) | F3 | k | t (s)
100 | 24 | 150 | 2 | 0.8 | 0.8 | 7.652571
20 | 24 | 120 | 2 | 0.9 | 0.8 | 5.483077
100 | 24 | 120 | 2 | 0.9 | 0.8 | 6.887314
200 | 24 | 120 | 2 | 0.9 | 0.8 | 9.8496
150 | 30 | 550 | 7.5 | 1 | 1 | 17.26154
75 | 30 | 550 | 7.5 | 0.9 | 1 | 12.19327
200 | 30 | 550 | 7.5 | 0.9 | 1 | 18.81
100 | 28 | 140 | 3 | 0.7 | 0.9 | 5.4684
20 | 27 | 80 | 2.5 | 0.75 | 0.8 | 2.741538

## Lehülési idő 2.
To | U (V) | I (A) | v (mm/s) | d (mm) | F2 | k | t (s)
20 | 24 | 120 | 2 | 14 | 0.75 | 0.8 | 5.770651
100 | 28 | 140 | 2.5 | 20 | 0.8 | 0.8 | 5.126381568
20 | 24 | 120 | 2 | 20 | 0.9 | 0.8 | 3.393143
100 | 24 | 120 | 2 | 20 | 0.9 | 0.8 | 4.864031
200 | 24 | 120 | 2 | 20 | 0.9 | 0.8 | 8.5598208
150 | 30 | 550 | 7.5 | 30 | 1 | 1 | 11.39328
20 | 24 | 120 | 2 | 30 | 0.9 | 0.8 | 1.508063

## Munka4
CET (%) | d (mm) | HD (ml/100g) | U (V) | I (A) | v (mm/s) | k | to
0.45 | 20 | 5 | 24 | 120 | 2 | 0.8 | 167.79
0.33 | 20 | 5 | 24 | 120 | 2 | 0.8 | 76.82
0.45 | 30 | 4 | 21 | 120 | 2 | 0.8 | 189.32
0.45 | 8 | 5 | 24 | 120 | 2 | 0.8 | 121.11
0.4 | 8 | 5 | 24 | 120 | 2 | 0.8 | 83.21
0.4 | 8 | 5 | 24 | 140 | 2 | 0.8 | 81.13
0.4 | 16 | 5 | 24 | 140 | 2 | 0.8 | 113.63
0.41 | 20.5 | 4 | 26 | 165 | 4.33 | 0.8 | 134.64
0.408 | 12.5 | 15 | 28 | 120 | 2 | 0.8 | 157.23
0.384 | 17.5 | 5 | 24 | 108 | 1.833 | 0.8 | 109.31
0.409 | 20 | 5 | 29 | 121 | 2.083 | 0.8 | 134.69
0.392 | 12.5 | 8 | 30 | 123 | 2.25 | 0.8 | 113.7
0.386 | 14 | 4 | 24 | 125 | 2.41 | 0.8 | 91.06
0.33 | 20 | 5 | 23 | 131 | 2.15 | 0.8 | 77.27
0.348 | 19 | 10 | 27 | 129 | 2.117 | 0.8 | 114.74
0.4075 | 11 | 4 | 19 | 89 | 2.333 | 0.6 | 100.92
0.39 | 10 | 4 | 20 | 93 | 2.16 | 0.6 | 83.21
0.4125 | 9 | 3.5 | 17 | 95 | 1.83 | 0.6 | 90.52
0.38 | 8 | 4.5 | 18.5 | 99 | 2.08 | 0.6 | 71.5
0.4135 | 9.5 | 4 | 19.5 | 101 | 2.25 | 0.6 | 98.02
0.4015 | 10.5 | 5 | 20 | 105 | 2.416 | 0.6 | 101.77
0.39 | 17.5 | 10 | 28 | 160 | 4 | 0.8 | 146.42
0.3685 | 23.5 | 4 | 23 | 145 | 4.83 | 0.8 | 116.42
0.4 | 24.5 | 4 | 18.5 | 140 | 3.66 | 0.8 | 142.1
0.3895 | 25.5 | 10 | 19.5 | 168 | 4.16 | 0.8 | 174.68
0.43 | 26.5 | 4 | 20.5 | 178 | 4.08 | 0.8 | 168.14
0.35 | 24 | 6 | 21.5 | 188 | 4.25 | 0.8 | 117.03
0.3872 | 30 | 9 | 12.5 | 135 | 4.41 | 0.8 | 183.31
0.41 | 28.5 | 5 | 23.5 | 145 | 4.58 | 0.8 | 168.07
0.408 | 28 | 5 | 22 | 167 | 4.75 | 0.8 | 165.1
0.383 | 27 | 10 | 21 | 159 | 4.91 | 0.8 | 175.03
0.4085 | 12 | 5 | 18 | 85 | 2 | 0.6 | 113.68
0.3755 | 20 | 10 | 23 | 131 | 2.15 | 0.8 | 141.59

## Munka5
| elj. | C,% | Si,% | Mn,% | Cr,% | Cu,% | Ni,% | Mo,% | V,% | dk, mm | U,V | I, A | v, cm/min
1. | 111 | 0.16 | 0.4 | 1.5 | 0.5 | 0.5 | 0.5 | 0.36 | 0.18 | 25 | 28 | 120 | 12
2. | 111 | 0.15 | 0.5 | 1.3 | 0.4 | 0.3 | 1.2 | 0.4 | 0.18 | 28 | 26 | 115 | 14
3. | 111 | 0.13 | 0.6 | 1 | 0.25 | 0.6 | 1.5 | 0.65 | 0.17 | 30 | 25 | 110 | 13
4. | 111 | 0.15 | 0.7 | 1.4 | 0.22 | 0.65 | 0.8 | 0.3 | 0.16 | 35 | 24 | 108 | 11
5. | 111 | 0.17 | 0.75 | 1.55 | 0.4 | 0.62 | 0.7 | 0.2 | 0.15 | 38 | 28 | 117 | 11.5
6. | 111 | 0.16 | 0.75 | 1.6 | 0.33 | 0.4 | 0.9 | 0.3 | 0.14 | 40 | 29 | 121 | 12.5
7. | 111 | 0.12 | 0.6 | 1.45 | 0.6 | 0.57 | 0.3 | 0.6 | 0.13 | 25 | 30 | 123 | 13.5
8. | 111 | 0.15 | 0.65 | 1 | 0.75 | 0.48 | 0.35 | 0.66 | 0.18 | 28 | 24 | 125 | 14.5
9. | 111 | 0.13 | 0.55 | 1.4 | 0.8 | 0.43 | 0.4 | 0.1 | 0.18 | 30 | 22 | 124 | 11.5
10. | 111 | 0.19 | 0.5 | 1 | 0.85 | 0.56 | 0.45 | 0.2 | 0.17 | 35 | 26 | 127 | 12.3
11. | 111 | 0.1 | 0.45 | 1.45 | 0.81 | 0.5 | 0.5 | 0.25 | 0.16 | 38 | 27 | 129 | 12.7
12. | 111 | 0.12 | 0.75 | 1 | 0.7 | 0.55 | 0.55 | 0.3 | 0.15 | 40 | 23 | 131 | 12.9
13. | 111 | 0.16 | 0.65 | 1 | 0.6 | 0.56 | 0.7 | 0.66 | 0.14 | 24 | 18 | 85 | 12
14. | 111 | 0.15 | 0.75 | 1.45 | 0.25 | 0.56 | 0.5 | 0.72 | 0.18 | 22 | 19 | 89 | 14
15. | 111 | 0.13 | 0.4 | 1.45 | 0.4 | 0.62 | 0.5 | 0.55 | 0.16 | 20 | 20 | 93 | 13
16. | 111 | 0.11 | 0.5 | 1 | 0.4 | 0.55 | 0.55 | 0.73 | 0.16 | 18 | 17 | 95 | 11
17. | 111 | 0.12 | 0.45 | 1.1 | 0.25 | 0.6 | 0.6 | 0.63 | 0.18 | 17 | 17.5 | 97 | 11.5
18. | 111 | 0.14 | 0.75 | 1.55 | 0.22 | 0.65 | 0.5 | 0.54 | 0.18 | 16 | 18.5 | 99 | 12.5
19. | 111 | 0.18 | 0.3 | 1.35 | 0.4 | 0.47 | 0.7 | 0.47 | 0.14 | 19 | 19.5 | 101 | 13.5
20. | 111 | 0.14 | 0.5 | 1.4 | 0.33 | 0.59 | 0.5 | 0.55 | 0.16 | 21 | 20 | 105 | 14.5
21. | 111 | 0.17 | 0.6 | 1 | 0.6 | 0.5 | 0.5 | 0.6 | 0.15 | 23 | 20.5 | 108 | 11.5
22. | 141 | 0.13 | 0.4 | 1.1 | 0.8 | 0.6 | 0.6 | 0.35 | 0.14 | 35 | 28 | 160 | 24
23. | 141 | 0.15 | 0.5 | 1.55 | 0.5 | 0.45 | 0.6 | 0.4 | 0.13 | 38 | 27 | 155 | 28
24. | 141 | 0.16 | 0.6 | 1.45 | 0.4 | 0.4 | 0.7 | 0.3 | 0.18 | 41 | 26 | 165 | 26
25. | 141 | 0.15 | 0.7 | 1.4 | 0.25 | 0.59 | 0.5 | 0.68 | 0.18 | 43 | 25 | 175 | 23
26. | 141 | 0.13 | 0.75 | 1.55 | 0.22 | 0.57 | 0.5 | 0.7 | 0.17 | 45 | 24 | 170 | 25
27. | 141 | 0.15 | 0.75 | 1 | 0.4 | 0.48 | 0.55 | 0.72 | 0.16 | 47 | 23 | 145 | 29
28. | 141 | 0.17 | 0.6 | 1.2 | 0.33 | 0.43 | 0.5 | 0.73 | 0.15 | 49 | 18.5 | 140 | 22
29. | 141 | 0.16 | 0.65 | 1 | 0.6 | 0.56 | 0.7 | 0.66 | 0.14 | 51 | 19.5 | 168 | 25
30. | 141 | 0.12 | 0.55 | 1.45 | 0.5 | 0.5 | 0.7 | 0.62 | 0.13 | 53 | 20.5 | 178 | 24.5
31. | 141 | 0.12 | 0.75 | 1 | 0.7 | 0.55 | 0.55 | 0.3 | 0.15 | 48 | 21.5 | 188 | 25.5
32. | 141 | 0.15 | 0.7 | 1.4 | 0.22 | 0.65 | 0.8 | 0.3 | 0.16 | 60 | 22.5 | 135 | 26.5
33. | 141 | 0.13 | 0.6 | 1 | 0.22 | 0.5 | 0.5 | 0.73 | 0.17 | 57 | 23.5 | 145 | 27.5
34. | 141 | 0.11 | 0.5 | 1 | 0.4 | 0.5 | 0.7 | 0.62 | 0.15 | 56 | 22 | 167 | 28.5
35. | 141 | 0.14 | 0.45 | 1.1 | 0.25 | 0.55 | 0.55 | 0.3 | 0.14 | 54 | 21 | 159 | 29.5
36. | 141 | 0.18 | 0.75 | 1.55 | 0.22 | 0.65 | 0.8 | 0.3 | 0.18 | 49 | 20 | 157 | 30
37. | 141 | 0.17 | 0.3 | 1.35 | 0.4 | 0.5 | 0.5 | 0.65 | 0.16 | 29 | 26 | 165 | 26
38. | 131 | 0.15 | 0.5 | 1 | 0.4 | 0.55 | 0.5 | 0.63 | 0.18 | 32 | 24 | 125 | 24
39. | 131 | 0.13 | 0.45 | 1.1 | 0.25 | 0.6 | 0.35 | 0.54 | 0.18 | 33 | 27 | 129 | 23
40. | 131 | 0.12 | 0.75 | 1.55 | 0.22 | 0.45 | 0.4 | 0.57 | 0.17 | 40 | 24 | 108 | 25
41. | 131 | 0.13 | 0.4 | 1.45 | 0.4 | 0.62 | 0.5 | 0.55 | 0.16 | 27 | 32 | 95 | 27
42. | 131 | 0.12 | 0.5 | 1.4 | 0.33 | 0.59 | 0.55 | 0.6 | 0.15 | 35 | 31 | 105 | 30
43. | 135 | 0.13 | 0.6 | 1 | 0.6 | 0.57 | 0.6 | 0.65 | 0.14 | 22 | 30 | 89 | 27
44. | 135 | 0.15 | 0.7 | 1.3 | 0.5 | 0.48 | 0.4 | 0.68 | 0.13 | 49 | 29 | 141 | 29
45. | 135 | 0.16 | 0.75 | 1 | 0.4 | 0.43 | 0.7 | 0.7 | 0.18 | 29 | 28 | 165 | 31
46. | 135 | 0.15 | 0.75 | 1.45 | 0.25 | 0.56 | 0.5 | 0.72 | 0.18 | 32 | 27 | 132 | 30
47. | 135 | 0.13 | 0.6 | 1 | 0.22 | 0.5 | 0.5 | 0.73 | 0.17 | 47 | 26 | 101 | 26
48. | 135 | 0.15 | 0.65 | 1.1 | 0.4 | 0.55 | 0.55 | 0.66 | 0.16 | 38 | 33 | 118 | 24
49. | 135 | 0.17 | 0.55 | 1.2 | 0.33 | 0.6 | 0.6 | 0.62 | 0.15 | 45 | 27 | 125 | 23
50. | 135 | 0.16 | 0.5 | 1.1 | 0.6 | 0.65 | 0.5 | 0.63 | 0.14 | 55 | 24 | 134 | 25
51. | 135 | 0.1 | 0.45 | 1.4 | 0.81 | 0.43 | 0.7 | 0.54 | 0.13 | 37 | 29 | 119 | 27
52. | 135 | 0.15 | 0.75 | 1.1 | 0.6 | 0.59 | 0.5 | 0.57 | 0.12 | 39 | 32 | 100 | 32
53. | 135 | 0.1 | 0.45 | 1.45 | 0.81 | 0.5 | 0.5 | 0.25 | 0.16 | 32 | 27 | 127 | 28
54. | 135 | 0.17 | 0.4 | 1.55 | 0.22 | 0.5 | 0.5 | 0.58 | 0.18 | 33 | 29 | 126 | 25
55. | 135 | 0.16 | 0.5 | 1.6 | 0.4 | 0.42 | 0.7 | 0.4 | 0.17 | 40 | 26 | 117 | 29
56. | 135 | 0.12 | 0.6 | 1.45 | 0.33 | 0.59 | 0.5 | 0.72 | 0.16 | 27 | 24 | 131 | 31
57. | 135 | 0.15 | 0.65 | 1 | 0.6 | 0.5 | 0.5 | 0.73 | 0.15 | 35 | 29 | 127 | 24
58. | 135 | 0.12 | 0.44 | 1.2 | 0.8 | 0.5 | 0.45 | 0.66 | 0.14 | 22 | 30 | 118 | 22
59. | 141 | 0.4 | 0.45 | 1.3 | 0.25 | 0.43 | 0.3 | 0.65 | 0.14 | 20 | 21 | 78 | 24
60. | 141 | 0.35 | 0.65 | 1 | 0.22 | 0.45 | 0.35 | 0.63 | 0.13 | 21 | 17 | 81 | 23
61. | 141 | 0.3 | 0.55 | 1.4 | 0.4 | 0.6 | 0.4 | 0.54 | 0.18 | 22 | 18 | 83 | 25
62. | 141 | 0.21 | 0.5 | 1.55 | 0.33 | 0.59 | 0.45 | 0.57 | 0.18 | 23 | 19 | 95 | 27
63. | 141 | 0.27 | 0.45 | 1.6 | 0.6 | 0.5 | 0.4 | 0.55 | 0.17 | 24 | 20 | 100 | 24
64. | 111 | 0.16 | 0.75 | 1.45 | 0.75 | 0.55 | 0.55 | 0.6 | 0.16 | 34 | 21 | 122 | 23
65. | 111 | 0.15 | 0.65 | 1.55 | 0.8 | 0.6 | 0.6 | 0.65 | 0.15 | 35 | 22 | 115 | 25
66. | 111 | 0.13 | 0.45 | 1.3 | 0.85 | 0.65 | 0.38 | 0.68 | 0.14 | 37 | 30 | 132 | 27
67. | 111 | 0.15 | 0.4 | 1 | 0.25 | 0.43 | 0.32 | 0.65 | 0.18 | 39 | 29 | 90 | 20
68. | 111 | 0.17 | 0.5 | 1.4 | 0.22 | 0.45 | 0.4 | 0.63 | 0.16 | 34 | 28 | 88 | 12
69. | 135 | 0.16 | 0.6 | 1.55 | 0.4 | 0.62 | 0.45 | 0.54 | 0.16 | 35 | 27 | 118 | 14
70. | 135 | 0.12 | 0.65 | 1.6 | 0.33 | 0.59 | 0.4 | 0.57 | 0.15 | 37 | 26 | 125 | 13
71. | 135 | 0.12 | 0.44 | 1.45 | 0.6 | 0.57 | 0.55 | 0.55 | 0.14 | 39 | 33 | 134 | 11
72. | 135 | 0.15 | 0.45 | 1.45 | 0.75 | 0.48 | 0.6 | 0.63 | 0.13 | 41 | 27 | 119 | 11.5
73. | 135 | 0.12 | 0.65 | 1 | 0.4 | 0.47 | 0.4 | 0.54 | 0.12 | 30 | 24 | 100 | 12.5
| elj. | C,% | Si,% | Mn,% | Cr,% | Cu,% | Ni,% | Mo,% | V,% | dk, mm | U,V | I, A | v, cm/min